## Sayfa1
PRODUCT CODE | DENSITY | LOADING RATIO (%) |  | DESCRIPTION
A-70FRN04 | 1,81 gr/cm³ | ABS : | 30% - V0 (1,6 - 3,2mm) | Halogen and RoHS. Application for ABS, PC/ABS, ABS/PC, HIPS
|  | ABS : | 18% - V2 (1,6 - 3,2mm)
|  | PC/ABS : | 13% - V2 (1,6mm)
|  | PC/ABS : | 13% - V0 (3,2mm)
|  | ABS/PC : | 30% - V2 (1,6mm)
|  | ABS/PC : | 30% - V1 (3,2mm)
|  | ABS/PC : | 13% - V2 (1,6 - 3,2mm)
|  | HIPS : | 18% - V2 (1,6 - 3,2mm)
|  | HIPS : | 22% - V1 (1,6 - 3,2mm)
|  | HIPS : | 28% - V0 (1,6 - 3,2mm)
E-60FRN01 | 1,50 gr/cm³ | PPH : | 3-5% - V2 (1,6 - 3,2 mm) | Halogen and RoHS. Application for PP Homopolymer, PP Copolymer, PP Block Copolymer and PE.
|  | PPC : | 8-10% - V2 (1,6 - 3,2 mm)
|  | PPH : | 46% - V0 (3,2 mm)
|  | PE Pipe : | 8-12% - CEI EN 692-2-4/1
|  | HDPE : | 5-6% - V2 (3,6 mm)
|  | HDPE : | 19-21% - V0 (6 mm)
E-60FRN04 | 1,55 gr/cm³ | PBT : | 15% - V2 (1,6-3,2mm) | Halogen and RoHS. Application for PP Homopolymer, PA.6, HIPS and PBT.
|  | PA.6 30% GF : | 30% - V1 (1,6 mm)
|  | PA.6 30% GF : | 30% - V0 (3,2 mm)
|  | PPH : | 15% - V2 (1,6 - 3,2 mm)
|  | HIPS : | 20% - V2 (1,6 - 3,2 mm)
E-65FRN01 | 1,58 gr/cm³ | PPH : | 4-6% - V2 (1,6 - 3,2 mm) | Halogen, RoHS. Application for PP Homopolymer
LPS 1207, FMVSS 302, UL 94,DIN 4102 B1 & B2 , EN 13501-1 ,Euroclass E
E-70FRN01 | 1,88 gr/cm³ | PPH 30% GF : | 12% - V2 (1,6 mm) | Halogen, RoHS. Application for PP Homopolymer and PP Copolymer
|  | PPH 20% Talcum : | 40% - V0 (1,6 - 3,2 mm)
E-70FRN02 | 1,62 gr/cm³ | PPH : | 3% - V2 (1,6 - 3,2 mm) | Halogen, RoHS. Application for PP Homopolymer
|  | PPC : | 6% - V2 (1,6 - 3,2 mm) | LPS 1207, FMVSS 302, UL 94,DIN 4102 B1 & B2 , EN 13501-1 ,Euroclass E
N-50HFN01 | 1,30 gr/cm³ | PA.6 : | 28% - V0 (1,6 - 3,2 mm) | Halogen Free, Application for PA.6 and PA.66
|  | PA.6 : | 50% - 5VA (1,6 - 3,2mm)
|  | PA.66 : | 28% - V0 (1,6 - 3,2 mm)
|  | PA.66 : | 50% - 5VA (1,6 - 3,2mm)
N-70FRN02 | 2,04 gr/cm³ | PA.6 : | 32% - V0 (1,6 - 3,2 mm) | Halogen and RoHS. Application for PA.6 and PA.66
|  | PA.6 : | 16% - V2 (1,6 - 3,2 mm)
|  | PA.6 15% GF : | 25% - V2 (1,6 mm)
|  | PA.6 15% GF : | 25% - V1 (3,2 mm)
|  | PA.6 30% GF : | 30% - V0 (1,6 - 3,2 mm)
|  | PA.6 20% GB : | 20% - V2 (1,6 - 3,2 mm)
|  | PA.6 25% GB : | 27% - V0 (1,6 - 3,2 mm)
|  | PA.66 30% GF : | 30% - V0 (1,6 - 3,2 mm)