## Sayfa1
ÜRÜN KODU | YOĞUNLUK | YÜKLEME ORANI (%) |  | AÇIKLAMA
A-70FRN04 | 1,81 gr/cm³ | ABS : | %30 - V0 (1,6 - 3,2mm) | Halojenli ve Rohs uygun. ABS , PC/ABS , ABS/PC , HIPS uygulamaları için.
|  | ABS : | %18 - V2 (1,6 - 3,2mm)
|  | PC/ABS : | %13 - V2 (1,6mm)
|  | PC/ABS : | %13 - V0 (3,2mm)
|  | ABS/PC : | %30 - V2 (1,6mm)
|  | ABS/PC : | %30 - V1 (3,2mm)
|  | ABS/PC : | %13 - V2 (1,6 - 3,2mm)
|  | HIPS : | %18 - V2 (1,6 - 3,2mm)
|  | HIPS : | %22 - V1 (1,6 - 3,2mm)
|  | HIPS : | %28 - V0 (1,6 - 3,2mm)
E-60FRN01 | 1,50 gr/cm³ | PPH : | %3-5 - V2 (1,6 - 3,2 mm) | Halojenli ve Rohs uygun. PP Homopolimer, PP Kopolimer, PP Blok Kopolimer ve PE uygulamaları için.
|  | PPC : | %8-10 - V2 (1,6 - 3,2 mm)
|  | PPH : | %46 - V0 (3,2 mm)
|  | PE Boru : | %8-12 - CEI EN 692-2-4/1
|  | HDPE : | %5-6 - V2 (3,6 mm)
|  | HDPE : | %19-21 - V0 (6 mm)
E-60FRN04 | 1,55 gr/cm³ | PBT : | %15 - V2 (1,6-3,2mm) | Halojenli ve Rohs uygun. PP Homopolimer, PA.6, Antişok and PBT uygulamaları için.
|  | PA.6 %30 GF : | %30 - V1 (1,6 mm)
|  | PA.6 %30 GF : | %30 - V0 (3,2 mm)
|  | PPH : | %15 - V2 (1,6 - 3,2 mm)
|  | HIPS : | %20 - V2 (1,6 - 3,2 mm)
E-65FRN01 | 1,58 gr/cm³ | PPH : | %4-6 - V2 (1,6 - 3,2 mm) | Halojenli ve Rohs uygun. PP Homopolimer uygulamaları için.
LPS 1207, FMVSS 302, UL 94,DIN 4102 B1 & B2 , EN 13501-1 ,Euroclass E
E-70FRN01 | 1,88 gr/cm³ | PPH %30 GF : | %12 - V2 (1,6 mm) | Halojenli ve Rohs uygun. PP Homopolimer ve PP Kopolimer uygulamaları için.
|  | PPH %20 Talk : | %40 - V0 (1,6 - 3,2 mm)
E-70FRN02 | 1,62 gr/cm³ | PPH : | %3 - V2 (1,6 - 3,2 mm) | Halojenli ve Rohs uygun. PP Homopolimer uygulamaları için.
|  | PPC : | %6 - V2 (1,6 - 3,2 mm) | LPS 1207, FMVSS 302, UL 94,DIN 4102 B1 & B2 , EN 13501-1 ,Euroclass E
N-50HFN01 | 1,30 gr/cm³ | PA.6 : | %28 - V0 (1,6 - 3,2 mm) | Halojensiz, PA.6 ve PA.66 uygulamaları için.
|  | PA.6 : | %50 - 5VA (1,6 - 3,2mm)
|  | PA.66 : | %28 - V0 (1,6 - 3,2 mm)
|  | PA.66 : | %50 - 5VA (1,6 - 3,2mm)
N-70FRN02 | 2,04 gr/cm³ | PA.6 : | %32 - V0 (1,6 - 3,2 mm) | Halojenli ve Rohs uygun. PA.6 ve PA.66 uygulamaları için.
|  | PA.6 : | %16 - V2 (1,6 - 3,2 mm)
|  | PA.6 %15 GF : | %25 - V2 (1,6 mm)
|  | PA.6 %15 GF : | %25 - V1 (3,2 mm)
|  | PA.6 %30 GF : | %30 - V0 (1,6 - 3,2 mm)
|  | PA.6 %20 GB : | %20 - V2 (1,6 - 3,2 mm)
|  | PA.6 %25 GB : | %27 - V0 (1,6 - 3,2 mm)
|  | PA.66 %30 GF : | %30 - V0 (1,6 - 3,2 mm)